## Sheet1
| price | density | youngsModulus | poissonsRatio | yieldStrength | tensileStrength | productionEnergy | productionCO2 | disposalEnergy | disposalCO2 | eolEnergy | eolCO2
Units | SEK/kg | kg/m3̂ | Pa | - | Pa | Pa | J/kg | kg/kg | J/kg | kg/kg | J/kg | kg/kg
Steel | 6.75 | 7800 | 210000000000 | 0.285 | 652500000 | 652500000 | 32400000 | 2.375 | 700000 | 0.049 | -23800000 | -1.7
Al-alloys | 37.95 | 2755 | 72000000000 | 0.335 | 380500000 | 383000000 | 196500000 | 13.05 | 700000 | 0.049 | -162000000 | -10.4
Ti-alloys | 208 | 4610 | 115000000000 | 0.34 | 895500000 | 915000000 | 621500000 | 35.85 | 700000 | 0.049 | -540000000 | -29.4
CFRP | 322.5 | 1550 | 109500000000 | 0.306 | 800000000 | 640000000 | 689000000 | 48.15 | 500000 | 0.035 | -8020000 | 2.69
GFRP | 239.5 | 1860 | 21500000000 | 0.3145 | 151000000 | 172500000 | 120000000 | 6.655 | 500000 | 0.035 | -3080000 | 0.777
PET | 12.55 | 1340 | 2900000000 | 0.39 | 52700000 | 55000000 | 82400000 | 2.725 | 500000 | 0.035 | -5900000 | 1.88
PUR | 41.25 | 1180 | 1690000000 | 0.41 | 46900000 | 51600000 | 82100000 | 3.21 | 500000 | 0.035 | -5590000 | 1.66
PVC | 22.7 | 1370 | 2650000000 | 0.4 | 41550000 | 40600000 | 65000000 | 2.7 | 500000 | 0.035 | -4490000 | 1.1
Plywood | 5.115 | 750 | 6495000000 | 0.25 | 38250000 | 32450000 | 25950000 | 1.415 | 500000 | 0.035 | -5120000 | 1.38